## Sheet1
To | Type | Spindle Speed (RPM) | Feed Rate (mm/min) | Depth of Cut (mm) | Time (s) | T Output
29.2 | Down Milling | 800 | 160 | 6 | 1 | 29.2
29.2 | Down Milling | 800 | 160 | 6 | 2 | 29.2
29.2 | Down Milling | 800 | 160 | 6 | 3 | 29.2
29.2 | Down Milling | 800 | 160 | 6 | 4 | 29.6
29.2 | Down Milling | 800 | 160 | 6 | 5 | 33.7
29.2 | Down Milling | 800 | 160 | 6 | 6 | 36.2
29.2 | Down Milling | 800 | 160 | 6 | 7 | 36.2
29.2 | Down Milling | 800 | 160 | 6 | 8 | 36.2
29.2 | Down Milling | 800 | 160 | 6 | 9 | 38.1
29.2 | Down Milling | 800 | 160 | 6 | 10 | 38.3
29.2 | Down Milling | 800 | 160 | 6 | 11 | 38.3
29.2 | Down Milling | 800 | 160 | 6 | 12 | 38.3
29.2 | Down Milling | 800 | 160 | 6 | 13 | 41.4
29.2 | Down Milling | 800 | 160 | 6 | 14 | 42.4
29.2 | Down Milling | 800 | 160 | 6 | 15 | 42.4
29.2 | Down Milling | 800 | 160 | 6 | 16 | 42.4
29.2 | Down Milling | 800 | 160 | 6 | 17 | 42.4
29.2 | Down Milling | 800 | 160 | 6 | 18 | 42.4
29.2 | Down Milling | 800 | 160 | 6 | 19 | 42.4
29.2 | Down Milling | 800 | 160 | 6 | 20 | 42.4
29.2 | Down Milling | 800 | 160 | 6 | 21 | 42.4
29.2 | Down Milling | 800 | 160 | 6 | 22 | 42.4
29.2 | Down Milling | 800 | 160 | 6 | 23 | 42.4
29.2 | Down Milling | 800 | 160 | 6 | 24 | 42.4
29.2 | Down Milling | 800 | 160 | 6 | 25 | 42.4
29.2 | Down Milling | 800 | 160 | 6 | 26 | 42.4
29.2 | Down Milling | 800 | 160 | 6 | 27 | 42.4
29.2 | Down Milling | 800 | 160 | 6 | 28 | 42.4
29.2 | Down Milling | 800 | 160 | 6 | 29 | 42.4
29.2 | Down Milling | 800 | 160 | 6 | 30 | 42.4
29.2 | Down Milling | 800 | 160 | 6 | 31 | 42.4
29.2 | Down Milling | 800 | 160 | 6 | 32 | 42.4
29.2 | Down Milling | 800 | 160 | 6 | 33 | 42.4
29.2 | Down Milling | 800 | 160 | 6 | 34 | 42.4
29.2 | Down Milling | 800 | 160 | 6 | 35 | 42.4
29.2 | Down Milling | 800 | 160 | 6 | 36 | 42.4
29.2 | Down Milling | 800 | 160 | 6 | 37 | 42.4
29.2 | Down Milling | 800 | 160 | 6 | 38 | 42.4
29.2 | Down Milling | 800 | 160 | 6 | 39 | 42.4
29.2 | Down Milling | 800 | 160 | 6 | 40 | 42.4
29.2 | Down Milling | 800 | 160 | 6 | 41 | 42.4
29.2 | Down Milling | 800 | 160 | 6 | 42 | 42.4
29.2 | Down Milling | 800 | 160 | 6 | 43 | 42.4
29.2 | Down Milling | 800 | 160 | 6 | 44 | 42.4
29.2 | Down Milling | 800 | 160 | 6 | 45 | 42.4
29.2 | Down Milling | 800 | 160 | 6 | 46 | 42.4
26.5 | Up Milling | 800 | 160 | 3 | 1 | 26.5
26.5 | Up Milling | 800 | 160 | 3 | 2 | 26.5
26.5 | Up Milling | 800 | 160 | 3 | 3 | 26.5
26.5 | Up Milling | 800 | 160 | 3 | 4 | 26.5
26.5 | Up Milling | 800 | 160 | 3 | 5 | 26.5
26.5 | Up Milling | 800 | 160 | 3 | 6 | 26.5
26.5 | Up Milling | 800 | 160 | 3 | 7 | 26.5
26.5 | Up Milling | 800 | 160 | 3 | 8 | 26.5
26.5 | Up Milling | 800 | 160 | 3 | 9 | 26.5
26.5 | Up Milling | 800 | 160 | 3 | 10 | 26.5
26.5 | Up Milling | 800 | 160 | 3 | 11 | 26.5
26.5 | Up Milling | 800 | 160 | 3 | 12 | 26.5
26.5 | Up Milling | 800 | 160 | 3 | 13 | 26.9
26.5 | Up Milling | 800 | 160 | 3 | 14 | 26.9
26.5 | Up Milling | 800 | 160 | 3 | 15 | 26.9
26.5 | Up Milling | 800 | 160 | 3 | 16 | 26.9
26.5 | Up Milling | 800 | 160 | 3 | 17 | 26.9
26.5 | Up Milling | 800 | 160 | 3 | 18 | 27.6
26.5 | Up Milling | 800 | 160 | 3 | 19 | 27.6
26.5 | Up Milling | 800 | 160 | 3 | 20 | 27.6
26.5 | Up Milling | 800 | 160 | 3 | 21 | 27.8
26.5 | Up Milling | 800 | 160 | 3 | 22 | 27.8
26.5 | Up Milling | 800 | 160 | 3 | 23 | 28.6
26.5 | Up Milling | 800 | 160 | 3 | 24 | 28.6
26.5 | Up Milling | 800 | 160 | 3 | 25 | 28.6
26.5 | Up Milling | 800 | 160 | 3 | 26 | 28.6
26.5 | Up Milling | 800 | 160 | 3 | 27 | 28.6
26.5 | Up Milling | 800 | 160 | 3 | 28 | 28.6
26.5 | Up Milling | 800 | 160 | 3 | 29 | 29.2
26.5 | Up Milling | 800 | 160 | 3 | 30 | 29.2
26.5 | Up Milling | 800 | 160 | 3 | 31 | 29.2
26.5 | Up Milling | 800 | 160 | 3 | 32 | 29.2
26.5 | Up Milling | 800 | 160 | 3 | 33 | 29.2
26.5 | Up Milling | 800 | 160 | 3 | 34 | 29.2
26.5 | Up Milling | 800 | 160 | 3 | 35 | 29.2
26.5 | Up Milling | 800 | 160 | 3 | 36 | 29.2
26.5 | Up Milling | 800 | 160 | 3 | 37 | 29.3
26.5 | Up Milling | 800 | 160 | 3 | 38 | 29.3
26.5 | Up Milling | 800 | 160 | 3 | 39 | 29.3
26.5 | Up Milling | 800 | 160 | 3 | 40 | 29.3
26.5 | Up Milling | 800 | 160 | 3 | 41 | 29.3
26.5 | Up Milling | 800 | 160 | 3 | 42 | 29.3
26.5 | Up Milling | 800 | 160 | 3 | 43 | 29.3
26.5 | Up Milling | 800 | 160 | 3 | 44 | 29.3
26.5 | Up Milling | 800 | 160 | 3 | 45 | 29.3